## Sheet1
Solder Analysis Results |  | Wave Soldering | Dip Soldering |  | Ending Composition After Bar Additions
Element | Weight % | Impurities | Impurities |  | Element | Weight % | Wave Soldering | Dip Soldering
Sn | 96.1 |  |  |  | Sn | 96.4
Ag | 3.2 |  |  |  | Ag | 3
Cu | 0.7 |  |  |  | Cu | 0.6
Au | 0.001 | OK | OK |  | Au | 0.0008347826 | OK | OK
Sb | 0 | OK | OK |  | Sb | 0 | OK | OK
Cd | 0.001 | OK | OK |  | Cd | 0.0008347826 | OK | OK
Zn | 0 | OK | OK |  | Zn | 0 | OK | OK
Al | 0 | OK | OK |  | Al | 0 | OK | OK
Fe | 0 | OK | OK |  | Fe | 0 | OK | OK
As | 0 | OK | OK |  | As | 0 | OK | OK
Bi | 0 | OK | OK |  | Bi | 0 | OK | OK
Ni | 0 | OK | OK |  | Ni | 0 | OK | OK
In | 0 | OK | OK |  | In | 0 | OK | OK
Pb | 0 | OK | OK |  | Pb | 0 | OK | OK
Total | 100.002 | OK | Au, Cd, Zn and Al impurities combined |  |  |  | OK | Au, Cd, Zn and Al impurities combined
SAC Alloy desired
Element | Weight % |  |  | Must be Manually entered
Sn | 96.5
Ag | 3 |  |  | Weight of Solder to Add
Cu | 0.5
Must = 100 | 100
|  |  | Sn97Cu03 to Add |  | 0
|  |  | Pure Tin to Add |  | 72.91667 | Add bar as volume needs to be replaced
Solder Pot Mass | 700 |  | Sn95Ag05 to Add |  | 65.625
Impurity specifications are those stated in IPC J-STD-001.
Kester reserves the right to amend this material at any time without prior notice. The SAC solder pot calculator is the sole property of Kester and as such cannot be reproduced without the written consent of Kester. The information contained herein is considered accurate and is offered at no charge. No warranty is expressed or implied. Liability is expressly disclaimed for any loss or injury arising out of this information or use.

## Sheet2 (hidden)
Element | Weight %
Sn | 96.1 | 0 | -56
Ag | 3.2 | 26.25
Cu | 0.7 | 39.375
Element | Weight %
Sn | 96.34375 | 0
Ag | 3 | 46.66667
Cu | 0.65625 | 46.66667
Element | Weight %
Sn | 96.34375 | 65.625
Ag | 3 | 0
Cu | 0.65625 | 0
1
26.25
39.375